## Лист1
Kx, мВ/Дел | 50 |  |  | Kx, мВ/Дел | 50 |  |  |  | Kx, мВ/Дел | 50
Ky, мВ/Дел | 50 |  |  | Ky, мВ/Дел | 20 |  |  |  | Ky, мВ/Дел | 20
Iэф, мА | 263 |  |  | Iэф, мА | 309 |  |  |  | Iэф, мА | 315
2x, Дел | 4.8 |  | 17.28 | 2x, Дел | 4.5 |  |  |  | 2x, Дел | 4.5
2y,Дел | 3.6 |  |  | 2y,Дел | 5.2 |  |  |  | 2y,Дел | 5.4
I, мА | 227.2727 |  | 29.97925 | I, мА | 227.2727 |  |  |  | I, мА | 227.2727
H, А/м, Э | 34.17635 | 0.42946 |  | H, А/м | 51.65289 | 0.6490702 |  |  | H, А/м | 38.18182 | 0.4797927
B, тесла, Гс | 0.877193 | 8771.93 |  | B, тесла | 0.16 | 1600 |  |  | B, тесла | 0.06666667 | 666.6667
|  | w, эрг | 149.8963 |  |  | w, эрг | 41.32231 |  |  | w, эрг | 12.72727
mX, Kx=50 мв/Дел |  | 0.04886524
mX, Kx=20 мв/Дел |  | 0.01931882 |  | R = 20000 ом | >> | 1/(omega*C) | 159.1596 | ом
Uвх, 1 В/Дел | 4 Дел | Uвх, В | 4
Uвых, 5мВ/Дел | 6,2 Дел | Uвых, В | 0.031
RC, сек | 0.4107345
Fe-Ni НП50, Пермаллой |  |  |  | Fe-Si, Кремнистое железо |  |  |  |  | Феррит, 1000нн
N0, витки | 20 | Ru, ом | 20000 | N0, витки | 25 | Ru, ом | 20000 |  | N0, витки | 42 | Ru, ом | 20000
NU, витки | 300 | Сu, мкФ | 20 | NU, витки | 250 | Сu, мкФ | 20 |  | NU, витки | 400 | Сu, мкФ | 20
2piR, см | 13.3 |  |  | 2piR, см | 11 |  |  |  | 2piR, см | 25
S, см^2 | 0.76 |  |  | S, см^2 | 2 |  |  |  | S, см^2 | 3
R0, ом | 0.22 |  |  | R0, ом | 0.22 |  |  |  | R0, ом | 0.22